## Classes
PIPING CLASS SUMMARY
CFU-000-PI-SPC-001 Rev A - Issued for review (FEED) 2026-10-02 100 kBPSD CDU/VDU
Class | Rating | Material | B16.5 group | CA (mm) | Service | Max service T (C) | Flanges | Valves | Gaskets | Bolting | Branch | Pipe schedule | Lines on P&IDs | Max des. P (barg) | Max des. T (C)
A1 | 150# | Carbon steel ASTM A106 Gr.B | 1.1 | 3 | Hydrocarbon <= 230 C, general | 230 | A105 RF | Gate/globe A216 WCB, trim 8 (13Cr/stellite); ball fire-safe API 607 | SPW 304/graphite, CS outer ring (ASME B16.20) | A193 B7 / A194 2H | ASME B31.3 table; weldolet <= 1/2 run size | Sch 40 / STD (min. Sch 80 <= 1-1/2") | 46 | 14.5 | 290
A2 | 150# | Carbon steel, HIC-resistant (NACE MR0103), PWHT | 1.1 | 6 | Sour water, OH vapour/condensate, wash water/brine | 200 | A105N RF, HB <= 200 | Gate/globe A216 WCB NACE, trim 316/stellite | SPW 316L/graphite, inner ring | A193 B7M / A194 2HM | Full-encirclement / weldolet, PWHT | Sch 80 <= 2", Sch 40 / XS >= 3" | 25 | 10 | 250
B1 | 300# | Carbon steel ASTM A106 Gr.B | 1.1 | 3 | Hydrocarbon <= 260 C, pump discharges | 260 | A105 RF | Gate/globe A216 WCB, trim 8; check swing/dual-plate | SPW 304/graphite, inner + outer ring | A193 B7 / A194 2H | Weldolet / reinforced tee | Sch 40 / STD, Sch 80 <= 1-1/2" | 56 | 41 | 395
B2 | 300# | 5Cr-1/2Mo ASTM A335 P5 | 1.13 | 3 | Sulfidic hydrocarbon 260-400 C (hot crude, AR, BPA, HVGO, VR) | 400 | A182 F5 RF | Gate/globe A217 C5, trim 5 (stellite) | SPW 321/graphite (oxidation-inhibited), inner ring | A193 B7 / A194 4 (high temp) | Sweepolet / reinforced, PWHT | Sch 40 / STD, Sch 80 <= 1-1/2" | 42 | 41 | 580
B3 | 300# | 9Cr-1Mo ASTM A335 P9 | 1.14 | 3 | Heater outlets / transfer lines (H-101, H-201) and > 400 C | 455 | A182 F9 RF | Gate A217 C12, trim 5 (stellite); limit use | SPW 321/graphite (oxidation-inhibited) | A193 B16 / A194 4 | Forged tee / sweepolet, PWHT | STD (0.375") / per stress | 14 | 18.7 | 580
C1 | 600# | Carbon steel, killed ASTM A106 Gr.B | 1.1 | 3 | LPG / stabiliser, BFW > 300# | 230 | A105 RTJ/RF | Gate/globe A216 WCB, trim 8; ball fire-safe | SPW 316/graphite inner + outer ring | A193 B7 / A194 2H | Weldolet / forged tee | Sch 80 <= 2", Sch 40 / XS >= 3" | 18 | 55 | 430
S1 | 150# | Carbon steel ASTM A106 Gr.B | 1.1 | 1.5 | LP / MP steam, condensate | 400 | A105 RF | Gate/globe A216 WCB, trim 8 | SPW 304/graphite | A193 B7 / A194 2H | Weldolet / tee | Sch 40 / STD | 25 | 13 | 380
S2 | 600# | 1.25Cr-1/2Mo ASTM A335 P11 | 1.9 | 1.5 | HP steam 41 barg / 400 C | 450 | A182 F11 Cl.2 RF | Gate/globe A217 WC6, trim 8 | SPW 304/graphite | A193 B7 / A194 2H | Weldolet, PWHT | Sch 80 | 3 | 46 | 430
U1 | 150# | Carbon steel (cement-lined for CW >= 12") | 1.1 | 1.5 | Cooling water, utility water, LP BFW | 120 | A105 RF | Butterfly (>= 6"), gate (<= 4") | Non-asbestos fibre | A193 B7 / A194 2H | Tee / weldolet | STD | 10 | 8.2 | 75
U2 | 150# | SS304 (IA) / galvanised CS (N2) | 2.1 | 0 | Instrument air, nitrogen | 100 | A182 F304 RF / screwed <= 1-1/2" | Ball SS316 | PTFE / SPW 304 | A193 B8 / A194 8 | Tee | Sch 10S / 40S | 2 | 10 | 65
V1 | 150# | 5Cr-1/2Mo ASTM A335 P5 | 1.13 | 3 | Vacuum vapour lines (C-201 OH); transfer line > 400 C -> B3 | 400 | A182 F5 RF | Gate A217 C5 (vacuum service, bellows/stem purge) | SPW 321/graphite | A193 B7 / A194 4 | Reinforced, full vacuum design | STD / per vacuum collapse | 1 | 3.5 | 180

## P-T Ratings
PRESSURE-TEMPERATURE RATINGS, barg (ASME B16.5-2020 Table 2, FEED transcription - verify)
CFU-000-PI-SPC-001 Rev A - Issued for review (FEED) 2026-10-02 100 kBPSD CDU/VDU
Class | Rating | Group | 38 C | 50 C | 100 C | 150 C | 200 C | 250 C | 300 C | 325 C | 350 C | 375 C | 400 C | 425 C | 450 C | 475 C | 500 C
A1 | 150# | 1.1 | 19.6 | 19.2 | 17.7 | 15.8 | 13.8 | 12.1 | 10.2 | 9.3 | 8.4 | 7.4 | 6.5 | 5.5 | 4.6 | 3.7 | 2.8
A2 | 150# | 1.1 | 19.6 | 19.2 | 17.7 | 15.8 | 13.8 | 12.1 | 10.2 | 9.3 | 8.4 | 7.4 | 6.5 | 5.5 | 4.6 | 3.7 | 2.8
B1 | 300# | 1.1 | 51.1 | 50.1 | 46.6 | 45.1 | 43.8 | 41.9 | 39.8 | 38.7 | 37.6 | 36.4 | 34.7 | 28.8 | 23 | 17.4 | 11.8
B2 | 300# | 1.13 | 51.7 | 51.7 | 51.5 | 50.3 | 48.6 | 46.3 | 42.9 | 41.4 | 40.3 | 38.9 | 36.5 | 35.2 | 33.7 | 31.7 | 28.2
B3 | 300# | 1.14 | 51.7 | 51.7 | 51.5 | 50.3 | 48.6 | 46.3 | 42.9 | 41.4 | 40.3 | 38.9 | 36.5 | 35.2 | 33.7 | 31.7 | 28.2
C1 | 600# | 1.1 | 102.1 | 100.2 | 93.2 | 90.2 | 87.6 | 83.9 | 79.6 | 77.4 | 75.1 | 72.7 | 69.4 | 57.5 | 46 | 34.9 | 23.5
S1 | 150# | 1.1 | 19.6 | 19.2 | 17.7 | 15.8 | 13.8 | 12.1 | 10.2 | 9.3 | 8.4 | 7.4 | 6.5 | 5.5 | 4.6 | 3.7 | 2.8
S2 | 600# | 1.9 | 103.4 | 103.4 | 103 | 99.5 | 97.2 | 92.7 | 85.7 | 82.6 | 80.4 | 77.6 | 72.9 | 70 | 67.7 | 63.4 | 46.8
U1 | 150# | 1.1 | 19.6 | 19.2 | 17.7 | 15.8 | 13.8 | 12.1 | 10.2 | 9.3 | 8.4 | 7.4 | 6.5 | 5.5 | 4.6 | 3.7 | 2.8
U2 | 150# | 2.1 | 19 | 18.3 | 15.7 | 14.2 | 13.2 | 12.1 | 10.2 | 9.3 | 8.4 | 7.4 | 6.5 | 5.5 | 4.6 | 3.7 | 2.8
V1 | 150# | 1.13 | 20 | 19.5 | 17.7 | 15.8 | 13.8 | 12.1 | 10.2 | 9.3 | 8.4 | 7.4 | 6.5 | 5.5 | 4.6 | 3.7 | 2.8

## Rating Exceptions
LINES WHOSE DESIGN CONDITIONS EXCEED CLASS RATING (FOR RESOLUTION)
CFU-000-PI-SPC-001 Rev A - Issued for review (FEED) 2026-10-02 100 kBPSD CDU/VDU
Line / issue
6"-MS-100-056-S1-H: design 13.0 barg @ 290.0 C exceeds class S1 rating 10.6 barg
1"-BD-100-057-S1-N: design 13.0 barg @ 290.0 C exceeds class S1 rating 10.6 barg
8"-MS-100-151-S1-H: design 13.0 barg @ 280 C exceeds class S1 rating 11.0 barg
3"-MS-200-018-S1-H: design 12.0 barg @ 280 C exceeds class S1 rating 11.0 barg
4"-MS-200-032-S1-H: design 12.0 barg @ 280 C exceeds class S1 rating 11.0 barg
6"-MS-200-046-S1-H: design 12.0 barg @ 280 C exceeds class S1 rating 11.0 barg
3"-MS-200-047-S1-H: design 12.0 barg @ 280 C exceeds class S1 rating 11.0 barg
2"-MS-200-048-S1-H: design 12.0 barg @ 280 C exceeds class S1 rating 11.0 barg
10"-MS-900-008-S1-H: design 12.0 barg @ 280 C exceeds class S1 rating 11.0 barg
6"-MS-900-010-S1-H: design 12.0 barg @ 280 C exceeds class S1 rating 11.0 barg